## 常规性能
Ref.No. | C | Cr | W | Si | V | Ta | Ti | N | B | TT | Tt(min) | YS | US | TE
1 | 0.12 | 8.73 | 2.09 | 0.25 | 0.25 | 0 | 0 | 0 | 0 | 750 | 60 | 549 | 659 | 12.3
1 | 0.1 | 8.72 | 2.09 | 0.23 | 0.23 | 0.07 | 0 | 0 | 0 | 750 | 60 | 544 | 652 | 12.3
1 | 0.092 | 8.32 | 0 | 0.15 | 0.2 | 0 | 0 | 0.054 | 0 | 760 | 60 | 539 | 630 | 13.3
2 | 0.1 | 9.3 | 0.93 | 0.11 | 0.22 | 0.094 | 0 | 0.002 | 0 | 650 | 120 | 674 | 783 | 13
2 | 0.1 | 9.3 | 0.93 | 0.11 | 0.22 | 0.094 | 0 | 0.002 | 0 | 750 | 120 | 538 | 657 | 15
2 | 0.1 | 9.3 | 0.95 | 0.13 | 0.23 | 0 | 0.056 | 0.002 | 0 | 650 | 120 | 573 | 698 | 16
2 | 0.1 | 9.3 | 0.95 | 0.13 | 0.23 | 0 | 0.056 | 0.002 | 0 | 750 | 120 | 464 | 605 | 23
3 | 0.1 | 9.3 | 2.22 | 0.12 | 0.052 | 0 | 0.0056 | 0.43 | 0 | 780 | 90 | 560 | 700 | 22
3 | 0.096 | 9.04 | 2.41 | 0.043 | 0.21 | 0 | 0.026 | 0.077 | 0 | 780 | 90 | 520 | 690 | 22
4 | 0.11 | 8.7 | 1 | 0 | 0.19 | 0.1 | 0 | 0 | 0 | 760 | 90 | 500 | 620 | 27
5 | 0.1 | 8.96 | 1.1 | 0.086 | 0.21 | 0.074 | 0 | 0 | 0 | 760 | 90 | 500 | 640 | 30
6 | 0.12 | 5.04 | 2.01 | 0.23 | 0.24 | 0 | 0 | 0.011 | 0 | 700 | 60 | 714 | 823 | 8.03
6 | 0.12 | 5.04 | 2.01 | 0.23 | 0.24 | 0 | 0 | 0.011 | 0 | 750 | 60 | 558 | 742 | 10
6 | 0.11 | 4.67 | 2.11 | 0.2 | 0.25 | 0.05 | 0 | 0.008 | 0 | 700 | 60 | 805 | 910 | 7.3
6 | 0.11 | 4.67 | 2.11 | 0.2 | 0.25 | 0.05 | 0 | 0.008 | 0 | 750 | 60 | 627 | 770 | 8.2
6 | 0.12 | 4.65 | 2.14 | 0.19 | 0.25 | 0.1 | 0 | 0.009 | 0 | 700 | 60 | 769 | 888 | 7.5
6 | 0.12 | 4.65 | 2.14 | 0.19 | 0.25 | 0.1 | 0 | 0.009 | 0 | 750 | 60 | 597 | 746 | 9.3
6 | 0.096 | 4.97 | 3 | 0.12 | 0.23 | 0 | 0 | 0.009 | 0 | 700 | 60 | 718 | 830 | 7.6
6 | 0.096 | 4.97 | 3 | 0.12 | 0.23 | 0 | 0 | 0.009 | 0 | 750 | 60 | 561 | 706 | 9.5
6 | 0.11 | 4.63 | 3.01 | 0.22 | 0.25 | 0.05 | 0 | 0.01 | 0 | 700 | 60 | 816 | 928 | 7.5
6 | 0.11 | 4.63 | 3.01 | 0.22 | 0.25 | 0.05 | 0 | 0.01 | 0 | 750 | 60 | 558 | 733 | 9.9
6 | 0.11 | 4.61 | 2.87 | 0.21 | 0.25 | 0.05 | 0 | 0.01 | 0.005 | 700 | 60 | 651 | 837 | 7.5
6 | 0.11 | 4.61 | 2.87 | 0.21 | 0.25 | 0.05 | 0 | 0.01 | 0.005 | 750 | 60 | 585 | 758 | 10.7
6 | 0.11 | 4.61 | 2.99 | 0.21 | 0.24 | 0.05 | 0 | 0.011 | 0.013 | 700 | 60 | 621 | 819 | 7.9
6 | 0.11 | 4.61 | 2.99 | 0.21 | 0.24 | 0.05 | 0 | 0.011 | 0.013 | 750 | 60 | 582 | 758 | 10.7
6 | 0.12 | 7.01 | 2.01 | 0.19 | 0.24 | 0.05 | 0 | 0.014 | 0 | 700 | 60 | 762 | 897 | 7.9
6 | 0.12 | 7.01 | 2.01 | 0.19 | 0.24 | 0.05 | 0 | 0.014 | 0 | 750 | 60 | 583 | 713 | 10.4
6 | 0.12 | 6.98 | 2.97 | 0.19 | 0.24 | 0.05 | 0 | 0.014 | 0 | 700 | 60 | 780 | 912 | 8.1
6 | 0.12 | 6.98 | 2.97 | 0.19 | 0.24 | 0.05 | 0 | 0.014 | 0 | 750 | 60 | 597 | 756 | 11.1
6 | 0.12 | 7.02 | 1.98 | 0.19 | 0.24 | 0.05 | 0 | 0.013 | 0.004 | 700 | 60 | 744 | 868 | 7.5
6 | 0.12 | 7.02 | 1.98 | 0.19 | 0.24 | 0.05 | 0 | 0.013 | 0.004 | 750 | 60 | 590 | 731 | 9.4
6 | 0.12 | 8.95 | 2.01 | 0.23 | 0.24 | 0 | 0 | 0.029 | 0 | 700 | 60 | 792 | 923 | 7.6
6 | 0.12 | 8.95 | 2.01 | 0.23 | 0.24 | 0 | 0 | 0.029 | 0 | 750 | 60 | 596 | 737 | 9.1
6 | 0.11 | 8.9 | 2.01 | 0.21 | 0.23 | 0.06 | 0 | 0.017 | 0 | 700 | 60 | 824 | 956 | 6.6
6 | 0.11 | 8.9 | 2.01 | 0.21 | 0.23 | 0.06 | 0 | 0.017 | 0 | 750 | 60 | 646 | 787 | 7.9
6 | 0.094 | 8.38 | 2.02 | 0.21 | 0.23 | 0.06 | 0 | 0.014 | 0.005 | 700 | 60 | 810 | 938 | 7.5
6 | 0.094 | 8.38 | 2.02 | 0.21 | 0.23 | 0.06 | 0 | 0.014 | 0.005 | 750 | 60 | 655 | 771 | 8.5
7 | 0.08 | 9.04 | 1 | 0.09 | 0.22 | 0.06 | 0 | 0.0226 | 0.0005 | 763 | 90 | 557 | 688 | 17
7 | 0.093 | 9.07 | 1.01 | 0.09 | 0.22 | 0.06 | 0 | 0.02 | 0.0005 | 763 | 90 | 492 | 650 | 17
7 | 0.126 | 9.03 | 1.39 | 0.06 | 0.24 | 0.06 | 0 | 0.03 | 0 | 763 | 90 | 508 | 658 | 17.2
7 | 0.12 | 8.99 | 2.06 | 0.06 | 0.24 | 0.06 | 0 | 0.02 | 0 | 763 | 90 | 521 | 676 | 17.4
8 | 0.12 | 8.5 | 1.5 | 0 | 0.25 | 0.1 | 0 | 0.0067 | 0 | 740 | 90 | 557 | 679 | 21.6
8 | 0.11 | 8.55 | 1.48 | 0 | 0.25 | 0.1 | 0 | 0.025 | 0 | 740 | 90 | 563 | 671 | 22
9 | 0.11 | 8.86 | 2.07 | 0.05 | 0.24 | 0.11 | 0 | 0 | 0 | 750 | 120 | 527 | 660 | 23
9 | 0.12 | 8.79 | 2.01 | 0.22 | 0.24 | 0.11 | 0 | 0 | 0 | 750 | 120 | 538 | 679 | 23
9 | 0.12 | 8.84 | 2.05 | 0.77 | 0.24 | 0.11 | 0 | 0 | 0 | 750 | 120 | 561 | 730 | 23
10 | 0.045 | 8.83 | 1.02 | 0.034 | 0.28 | 0.18 | 0 | 0.017 | 0.0064 | 750 | 120 | 637 | 728 | 21.1
10 | 0.049 | 8.82 | 0.99 | 0.038 | 0.28 | 0.17 | 0 | 0.024 | 0 | 750 | 120 | 544 | 657 | 24.1
10 | 0.049 | 8.8 | 0.98 | 0.036 | 0.28 | 0.19 | 0 | 0.037 | 0.0065 | 750 | 120 | 592 | 695 | 19.9
10 | 0.048 | 8.81 | 1.96 | 0.035 | 0.3 | 0.2 | 0 | 0.061 | 0.00039 | 750 | 120 | 515 | 640 | 26.9
10 | 0.071 | 8.87 | 2.08 | 0.4 | 0.3 | 0.13 | 0 | 0.077 | 0 | 750 | 120 | 519 | 668.8 | 27.9
11 | 0.1 | 9 | 1.1 | 0.25 | 0.3 | 0.14 | 0 | 0.06 | 0 | 750 | 30 | 652 |  | 20
11 | 0.1 | 8.6 | 1.3 | 0.1 | 0.2 | 0.1 | 0.15 | 0.003 | 0 | 750 | 30 | 787 |  | 14.3
11 | 0.1 | 8.6 | 1.3 | 0.15 | 0.1 | 0.1 | 0.15 | 0.004 | 0 | 750 | 30 | 749 |  | 17.1
12 | 0.055 | 9.2 | 1.97 | 0.12 | 0.22 | 0.2 | 0 | 0.04 | 0 | 750 | 30 | 514 | 629 | 28
12 | 0.11 | 8.94 | 1.2 | 0.109 | 0.198 | 0.078 | 0.022 | 0.0034 | 0 | 750 | 30 | 740 | 845 | 15.7
12 | 0.096 | 8.54 | 1.28 | 0.101 | 0.21 | 0.1 | 0.14 | 0.003 | 0 | 750 | 30 | 720 | 821 | 15
12 | 0.11 | 8.44 | 1.28 | 0.097 | 0.19 | 0.29 | 0.138 | 0.003 | 0 | 750 | 30 | 696.7 | 780.7 | 14
12 | 0.103 | 8.51 | 1.29 | 0.091 | 0.203 | 0.55 | 0.145 | 0.003 | 0 | 750 | 30 | 673.3 | 760 | 14.3
12 | 0.1 | 8.32 | 1.03 | 0.101 | 0.17 | 0.085 | 0.152 | 0.003 | 0 | 750 | 30 | 733 | 821 | 15.5